## 0C
Capacity (Ah) | State of charge (%) | Voltage (V)
2 | 1 | 3.398497
1.99 | 0.996 | 3.355343
1.98 | 0.992 | 3.34889
1.97 | 0.988 | 3.342437
1.96 | 0.984 | 3.335983
1.95 | 0.98 | 3.329643
1.94 | 0.976 | 3.328827
1.93 | 0.972 | 3.32801
1.92 | 0.968 | 3.327194
1.91 | 0.964 | 3.326377
1.9 | 0.96 | 3.325561
1.89 | 0.956 | 3.324744
1.88 | 0.952 | 3.324098
1.87 | 0.948 | 3.32391
1.86 | 0.944 | 3.323722
1.85 | 0.94 | 3.323534
1.84 | 0.936 | 3.323346
1.83 | 0.932 | 3.323158
1.82 | 0.928 | 3.32297
1.81 | 0.924 | 3.322782
1.8 | 0.92 | 3.322594
1.79 | 0.916 | 3.322406
1.78 | 0.912 | 3.322218
1.77 | 0.908 | 3.32203
1.76 | 0.904 | 3.321843
1.75 | 0.9 | 3.321655
1.74 | 0.896 | 3.321467
1.73 | 0.892 | 3.321311
1.72 | 0.888 | 3.321217
1.71 | 0.884 | 3.321123
1.7 | 0.88 | 3.321029
1.69 | 0.876 | 3.320935
1.68 | 0.872 | 3.320841
1.67 | 0.868 | 3.320747
1.66 | 0.864 | 3.320653
1.65 | 0.86 | 3.320559
1.64 | 0.856 | 3.320465
1.63 | 0.852 | 3.320371
1.62 | 0.848 | 3.320277
1.61 | 0.844 | 3.320183
1.6 | 0.84 | 3.320089
1.59 | 0.836 | 3.319995
1.58 | 0.832 | 3.319901
1.57 | 0.828 | 3.319807
1.56 | 0.824 | 3.319713
1.55 | 0.82 | 3.319619
1.54 | 0.816 | 3.319525
1.53 | 0.812 | 3.319431
1.52 | 0.808 | 3.319337
1.51 | 0.804 | 3.319243
1.5 | 0.8 | 3.319149
1.49 | 0.796 | 3.319055
1.48 | 0.792 | 3.318961
1.47 | 0.788 | 3.318868
1.46 | 0.784 | 3.318774
1.45 | 0.78 | 3.31868
1.44 | 0.776 | 3.318309
1.43 | 0.772 | 3.317713
1.42 | 0.768 | 3.317116
1.41 | 0.764 | 3.31652
1.4 | 0.76 | 3.315924
1.39 | 0.756 | 3.315327
1.38 | 0.752 | 3.314731
1.37 | 0.748 | 3.314134
1.36 | 0.744 | 3.313538
1.35 | 0.74 | 3.312621
1.34 | 0.736 | 3.31099
1.33 | 0.732 | 3.30936
1.32 | 0.728 | 3.307729
1.31 | 0.724 | 3.306099
1.3 | 0.72 | 3.304468
1.29 | 0.716 | 3.302838
1.28 | 0.712 | 3.301519
1.27 | 0.708 | 3.300456
1.26 | 0.704 | 3.299392
1.25 | 0.7 | 3.298329
1.24 | 0.696 | 3.297265
1.23 | 0.692 | 3.296202
1.22 | 0.688 | 3.295138
1.21 | 0.684 | 3.294075
1.2 | 0.68 | 3.293455
1.19 | 0.676 | 3.292998
1.18 | 0.672 | 3.292542
1.17 | 0.668 | 3.292086
1.16 | 0.664 | 3.29163
1.15 | 0.66 | 3.291173
1.14 | 0.656 | 3.290717
1.13 | 0.652 | 3.290261
1.12 | 0.648 | 3.289805
1.11 | 0.644 | 3.289349
1.1 | 0.64 | 3.288892
1.09 | 0.636 | 3.288436
1.08 | 0.632 | 3.28795
1.07 | 0.628 | 3.287447
1.06 | 0.624 | 3.286945
1.05 | 0.62 | 3.286442
1.04 | 0.616 | 3.28594
1.03 | 0.612 | 3.285437
1.02 | 0.608 | 3.284935
1.01 | 0.604 | 3.284432
1 | 0.6 | 3.28393
0.99 | 0.596 | 3.283427
0.98 | 0.592 | 3.282925
0.97 | 0.588 | 3.282422
0.96 | 0.584 | 3.281919
0.95 | 0.58 | 3.281417
0.94 | 0.576 | 3.280914
0.93 | 0.572 | 3.280412
0.92 | 0.568 | 3.280014
0.91 | 0.564 | 3.279861
0.9 | 0.56 | 3.279707
0.89 | 0.556 | 3.279554
0.88 | 0.552 | 3.2794
0.87 | 0.548 | 3.279247
0.86 | 0.544 | 3.279093
0.85 | 0.54 | 3.278939
0.84 | 0.536 | 3.278786
0.83 | 0.532 | 3.278632
0.82 | 0.528 | 3.278479
0.81 | 0.524 | 3.278325
0.8 | 0.52 | 3.278172
0.79 | 0.516 | 3.278018
0.78 | 0.512 | 3.277865
0.77 | 0.508 | 3.277711
0.76 | 0.504 | 3.277558
0.75 | 0.5 | 3.277404
0.74 | 0.496 | 3.277251
0.73 | 0.492 | 3.277097
0.72 | 0.488 | 3.276944
0.71 | 0.484 | 3.27679
0.7 | 0.48 | 3.276637
0.69 | 0.476 | 3.276483
0.68 | 0.472 | 3.27633
0.67 | 0.468 | 3.276176
0.66 | 0.464 | 3.276023
0.65 | 0.46 | 3.275869
0.64 | 0.456 | 3.275716
0.63 | 0.452 | 3.275562
0.62 | 0.448 | 3.275409
0.61 | 0.444 | 3.275255
0.6 | 0.44 | 3.275102
0.59 | 0.436 | 3.274948
0.58 | 0.432 | 3.274795
0.57 | 0.428 | 3.274641
0.56 | 0.424 | 3.274414
0.55 | 0.42 | 3.274077
0.54 | 0.416 | 3.27374
0.53 | 0.412 | 3.273403
0.52 | 0.408 | 3.273066
0.51 | 0.404 | 3.272729
0.5 | 0.4 | 3.272392
0.49 | 0.396 | 3.272055
0.48 | 0.392 | 3.271718
0.47 | 0.388 | 3.271381
0.46 | 0.384 | 3.271044
0.45 | 0.38 | 3.270707
0.44 | 0.376 | 3.270369
0.43 | 0.372 | 3.270032
0.42 | 0.368 | 3.269695
0.41 | 0.364 | 3.269358
0.4 | 0.36 | 3.268999
0.39 | 0.356 | 3.26822
0.38 | 0.352 | 3.26744
0.37 | 0.348 | 3.266661
0.36 | 0.344 | 3.265881
0.35 | 0.34 | 3.265102
0.34 | 0.336 | 3.264322
0.33 | 0.332 | 3.263543
0.32 | 0.328 | 3.262764
0.31 | 0.324 | 3.261984
0.3 | 0.32 | 3.261205
0.29 | 0.316 | 3.260503
0.28 | 0.312 | 3.259928
0.27 | 0.308 | 3.259354
0.26 | 0.304 | 3.258779
0.25 | 0.3 | 3.258204
0.24 | 0.296 | 3.25763
0.23 | 0.292 | 3.257055
0.22 | 0.288 | 3.25648
0.21 | 0.284 | 3.255906
0.2 | 0.28 | 3.255331
0.19 | 0.276 | 3.253939
0.18 | 0.272 | 3.25233
0.17 | 0.268 | 3.25072
0.16 | 0.264 | 3.249111
0.15 | 0.26 | 3.247502
0.14 | 0.256 | 3.245892
0.13 | 0.252 | 3.244283
0.12 | 0.248 | 3.242674
0.11 | 0.244 | 3.241308
0.1 | 0.24 | 3.240634
0.09 | 0.236 | 3.23996
0.08 | 0.232 | 3.239287
0.07 | 0.228 | 3.238613
0.06 | 0.224 | 3.237939
0.05 | 0.22 | 3.237265
0.04 | 0.216 | 3.236592
0.03 | 0.212 | 3.235848
0.02 | 0.208 | 3.234295
0.01 | 0.204 | 3.232743
0 | 0.2 | 3.231191

## 2C
Capacity (Ah) | State of charge (%) | Voltage (V)

## 4C
Capacity (Ah) | State of charge (%) | Voltage (V)
2 | 1 | 3.246
1.99 | 0.996 | 3.229192
1.98 | 0.992 | 3.212385
1.97 | 0.988 | 3.20348
1.96 | 0.984 | 3.195757
1.95 | 0.98 | 3.188033
1.94 | 0.976 | 3.180309
1.93 | 0.972 | 3.176744
1.92 | 0.968 | 3.173352
1.91 | 0.964 | 3.16996
1.9 | 0.96 | 3.166568
1.89 | 0.956 | 3.163176
1.88 | 0.952 | 3.160390625
1.87 | 0.948 | 3.159245
1.86 | 0.944 | 3.158099
1.85 | 0.94 | 3.156953125
1.84 | 0.936 | 3.155807
1.83 | 0.932 | 3.154661
1.82 | 0.928 | 3.153515625
1.81 | 0.924 | 3.15237
1.8 | 0.92 | 3.151224
1.79 | 0.916 | 3.150078125
1.78 | 0.912 | 3.149072
1.77 | 0.908 | 3.148134
1.76 | 0.904 | 3.147196
1.75 | 0.9 | 3.146258
1.74 | 0.896 | 3.145321
1.73 | 0.892 | 3.144383
1.72 | 0.888 | 3.143445
1.71 | 0.884 | 3.142507
1.7 | 0.88 | 3.14157
1.69 | 0.876 | 3.140632
1.68 | 0.872 | 3.139694
1.67 | 0.868 | 3.138756
1.66 | 0.864 | 3.138094
1.65 | 0.86 | 3.137449
1.64 | 0.856 | 3.136804
1.63 | 0.852 | 3.13616
1.62 | 0.848 | 3.135515
1.61 | 0.844 | 3.13487
1.6 | 0.84 | 3.134225
1.59 | 0.836 | 3.13358
1.58 | 0.832 | 3.13298
1.57 | 0.828 | 3.132443
1.56 | 0.824 | 3.131907
1.55 | 0.82 | 3.13137
1.54 | 0.816 | 3.130833
1.53 | 0.812 | 3.130297
1.52 | 0.808 | 3.12976
1.51 | 0.804 | 3.129223
1.5 | 0.8 | 3.128687
1.49 | 0.796 | 3.12815
1.48 | 0.792 | 3.127613
1.47 | 0.788 | 3.127077
1.46 | 0.784 | 3.12654
1.45 | 0.78 | 3.126004
1.44 | 0.776 | 3.125467
1.43 | 0.772 | 3.12489
1.42 | 0.768 | 3.124046
1.41 | 0.764 | 3.123202
1.4 | 0.76 | 3.122358
1.39 | 0.756 | 3.121514
1.38 | 0.752 | 3.12067
1.37 | 0.748 | 3.119826
1.36 | 0.744 | 3.118982
1.35 | 0.74 | 3.118138
1.34 | 0.736 | 3.117294
1.33 | 0.732 | 3.11645
1.32 | 0.728 | 3.115606
1.31 | 0.724 | 3.114762
1.3 | 0.72 | 3.113918
1.29 | 0.716 | 3.113074
1.28 | 0.712 | 3.11223
1.27 | 0.708 | 3.111386
1.26 | 0.704 | 3.110898
1.25 | 0.7 | 3.110512
1.24 | 0.696 | 3.110125
1.23 | 0.692 | 3.109738
1.22 | 0.688 | 3.109351
1.21 | 0.684 | 3.108964
1.2 | 0.68 | 3.108578
1.19 | 0.676 | 3.108191
1.18 | 0.672 | 3.107804
1.17 | 0.668 | 3.107417
1.16 | 0.664 | 3.107031
1.15 | 0.66 | 3.106644
1.14 | 0.656 | 3.106257
1.13 | 0.652 | 3.10587
1.12 | 0.648 | 3.10521875
1.11 | 0.644 | 3.104359375
1.1 | 0.64 | 3.1035
1.09 | 0.636 | 3.102640625
1.08 | 0.632 | 3.10178125
1.07 | 0.628 | 3.100921875
1.06 | 0.624 | 3.1000625
1.05 | 0.62 | 3.099203125
1.04 | 0.616 | 3.09834375
1.03 | 0.612 | 3.097484375
1.02 | 0.608 | 3.096625
1.01 | 0.604 | 3.095765625
1 | 0.6 | 3.09490625
0.99 | 0.596 | 3.093806
0.98 | 0.592 | 3.092629
0.97 | 0.588 | 3.091453
0.96 | 0.584 | 3.090276
0.95 | 0.58 | 3.0891
0.94 | 0.576 | 3.087924
0.93 | 0.572 | 3.086747
0.92 | 0.568 | 3.085571
0.91 | 0.564 | 3.084394
0.9 | 0.56 | 3.083218
0.89 | 0.556 | 3.082041
0.88 | 0.552 | 3.080878
0.87 | 0.548 | 3.080157
0.86 | 0.544 | 3.079436
0.85 | 0.54 | 3.078715
0.84 | 0.536 | 3.077994
0.83 | 0.532 | 3.077272
0.82 | 0.528 | 3.076551
0.81 | 0.524 | 3.07583
0.8 | 0.52 | 3.075109
0.79 | 0.516 | 3.074388
0.78 | 0.512 | 3.073666
0.77 | 0.508 | 3.072945
0.76 | 0.504 | 3.071785
0.75 | 0.5 | 3.070398
0.74 | 0.496 | 3.069011
0.73 | 0.492 | 3.067624
0.72 | 0.488 | 3.066237
0.71 | 0.484 | 3.06485
0.7 | 0.48 | 3.063463
0.69 | 0.476 | 3.062076
0.68 | 0.472 | 3.060689
0.67 | 0.468 | 3.059302
0.66 | 0.464 | 3.058478
0.65 | 0.46 | 3.057883
0.64 | 0.456 | 3.057289
0.63 | 0.452 | 3.056694
0.62 | 0.448 | 3.056099
0.61 | 0.444 | 3.055505
0.6 | 0.44 | 3.05491
0.59 | 0.436 | 3.054316
0.58 | 0.432 | 3.053721
0.57 | 0.428 | 3.052767
0.56 | 0.424 | 3.05139
0.55 | 0.42 | 3.050013
0.54 | 0.416 | 3.048636
0.53 | 0.412 | 3.047259
0.52 | 0.408 | 3.045882
0.51 | 0.404 | 3.044505
0.5 | 0.4 | 3.043128
0.49 | 0.396 | 3.041752
0.48 | 0.392 | 3.040375
0.47 | 0.388 | 3.038777
0.46 | 0.384 | 3.036966
0.45 | 0.38 | 3.035156
0.44 | 0.376 | 3.033345
0.43 | 0.372 | 3.031535
0.42 | 0.368 | 3.029724
0.41 | 0.364 | 3.027914
0.4 | 0.36 | 3.026103
0.39 | 0.356 | 3.024293
0.38 | 0.352 | 3.022482
0.37 | 0.348 | 3.020672
0.36 | 0.344 | 3.018647
0.35 | 0.34 | 3.016586
0.34 | 0.336 | 3.014524
0.33 | 0.332 | 3.012462
0.32 | 0.328 | 3.0104
0.31 | 0.324 | 3.008338
0.3 | 0.32 | 3.006276
0.29 | 0.316 | 3.004214
0.28 | 0.312 | 3.002153
0.27 | 0.308 | 3.000091
0.26 | 0.304 | 2.997977
0.25 | 0.3 | 2.995627
0.24 | 0.296 | 2.993277
0.23 | 0.292 | 2.990927
0.22 | 0.288 | 2.988577
0.21 | 0.284 | 2.986227
0.2 | 0.28 | 2.983877
0.19 | 0.276 | 2.981527
0.18 | 0.272 | 2.979163
0.17 | 0.268 | 2.975477
0.16 | 0.264 | 2.97179
0.15 | 0.26 | 2.968104
0.14 | 0.256 | 2.964418
0.13 | 0.252 | 2.960732
0.12 | 0.248 | 2.957045
0.11 | 0.244 | 2.953359
0.1 | 0.24 | 2.9497
0.09 | 0.236 | 2.946064
0.08 | 0.232 | 2.942427
0.07 | 0.228 | 2.938791
0.06 | 0.224 | 2.935155
0.05 | 0.22 | 2.931518
0.04 | 0.216 | 2.927319
0.03 | 0.212 | 2.922557
0.02 | 0.208 | 2.917795
0.01 | 0.204 | 2.913033
0 | 0.2 | 2.908271

## 7C
Capacity (Ah) | State of charge (%) | Voltage (V)
2 | 1 | 3.169
1.99 | 0.996 | 3.148888
1.98 | 0.992 | 3.130553125
1.97 | 0.988 | 3.118521875
1.96 | 0.984 | 3.106490625
1.95 | 0.98 | 3.0946
1.94 | 0.976 | 3.08961
1.93 | 0.972 | 3.08462
1.92 | 0.968 | 3.07963
1.91 | 0.964 | 3.07464
1.9 | 0.96 | 3.069762
1.89 | 0.956 | 3.067011
1.88 | 0.952 | 3.06426
1.87 | 0.948 | 3.061509
1.86 | 0.944 | 3.058758
1.85 | 0.94 | 3.056056
1.84 | 0.936 | 3.053992
1.83 | 0.932 | 3.051928
1.82 | 0.928 | 3.049864
1.81 | 0.924 | 3.0478
1.8 | 0.92 | 3.045737
1.79 | 0.916 | 3.044564
1.78 | 0.912 | 3.043705
1.77 | 0.908 | 3.042845
1.76 | 0.904 | 3.041986
1.75 | 0.9 | 3.041127
1.74 | 0.896 | 3.040267
1.73 | 0.892 | 3.039369
1.72 | 0.888 | 3.038396
1.71 | 0.884 | 3.037423
1.7 | 0.88 | 3.03645
1.69 | 0.876 | 3.035477
1.68 | 0.872 | 3.034504
1.67 | 0.868 | 3.033531
1.66 | 0.864 | 3.032558
1.65 | 0.86 | 3.031585
1.64 | 0.856 | 3.030803
1.63 | 0.852 | 3.030066
1.62 | 0.848 | 3.029328
1.61 | 0.844 | 3.028591
1.6 | 0.84 | 3.027854
1.59 | 0.836 | 3.027116
1.58 | 0.832 | 3.026379
1.57 | 0.828 | 3.025665
1.56 | 0.824 | 3.024992
1.55 | 0.82 | 3.02432
1.54 | 0.816 | 3.023648
1.53 | 0.812 | 3.022975
1.52 | 0.808 | 3.022303
1.51 | 0.804 | 3.02163
1.5 | 0.8 | 3.020958
1.49 | 0.796 | 3.020348
1.48 | 0.792 | 3.020045
1.47 | 0.788 | 3.019741
1.46 | 0.784 | 3.019437
1.45 | 0.78 | 3.019134
1.44 | 0.776 | 3.01883
1.43 | 0.772 | 3.018526
1.42 | 0.768 | 3.018222
1.41 | 0.764 | 3.017919
1.4 | 0.76 | 3.017565
1.39 | 0.756 | 3.017081
1.38 | 0.752 | 3.016597
1.37 | 0.748 | 3.016113
1.36 | 0.744 | 3.01563
1.35 | 0.74 | 3.015146
1.34 | 0.736 | 3.014662
1.33 | 0.732 | 3.014178
1.32 | 0.728 | 3.013695
1.31 | 0.724 | 3.013211
1.3 | 0.72 | 3.012727
1.29 | 0.716 | 3.012244
1.28 | 0.712 | 3.011096
1.27 | 0.708 | 3.009882
1.26 | 0.704 | 3.008668
1.25 | 0.7 | 3.007454
1.24 | 0.696 | 3.006241
1.23 | 0.692 | 3.005027
1.22 | 0.688 | 3.003813
1.21 | 0.684 | 3.002599
1.2 | 0.68 | 3.001386
1.19 | 0.676 | 3.000172
1.18 | 0.672 | 2.998958
1.17 | 0.668 | 2.998139
1.16 | 0.664 | 2.997656
1.15 | 0.66 | 2.997172
1.14 | 0.656 | 2.996689
1.13 | 0.652 | 2.996206
1.12 | 0.648 | 2.995722
1.11 | 0.644 | 2.995239
1.1 | 0.64 | 2.994756
1.09 | 0.636 | 2.994273
1.08 | 0.632 | 2.993789
1.07 | 0.628 | 2.993306
1.06 | 0.624 | 2.992746
1.05 | 0.62 | 2.991785
1.04 | 0.616 | 2.990824
1.03 | 0.612 | 2.989862
1.02 | 0.608 | 2.988901
1.01 | 0.604 | 2.98794
1 | 0.6 | 2.986978
0.99 | 0.596 | 2.986017
0.98 | 0.592 | 2.985056
0.97 | 0.588 | 2.984386
0.96 | 0.584 | 2.983886
0.95 | 0.58 | 2.983387
0.94 | 0.576 | 2.982888
0.93 | 0.572 | 2.982389
0.92 | 0.568 | 2.98189
0.91 | 0.564 | 2.981391
0.9 | 0.56 | 2.980892
0.89 | 0.556 | 2.980393
0.88 | 0.552 | 2.979894
0.87 | 0.548 | 2.979395
0.86 | 0.544 | 2.978384
0.85 | 0.54 | 2.977045
0.84 | 0.536 | 2.975706
0.83 | 0.532 | 2.974368
0.82 | 0.528 | 2.973029
0.81 | 0.524 | 2.971691
0.8 | 0.52 | 2.970352
0.79 | 0.516 | 2.969014
0.78 | 0.512 | 2.967675
0.77 | 0.508 | 2.966337
0.76 | 0.504 | 2.965143
0.75 | 0.5 | 2.964288
0.74 | 0.496 | 2.963433
0.73 | 0.492 | 2.962578
0.72 | 0.488 | 2.961723
0.71 | 0.484 | 2.960868
0.7 | 0.48 | 2.960013
0.69 | 0.476 | 2.959158
0.68 | 0.472 | 2.958303
0.67 | 0.468 | 2.957448
0.66 | 0.464 | 2.956179375
0.65 | 0.46 | 2.954741875
0.64 | 0.456 | 2.953304375
0.63 | 0.452 | 2.951866875
0.62 | 0.448 | 2.950429375
0.61 | 0.444 | 2.948991875
0.6 | 0.44 | 2.947554375
0.59 | 0.436 | 2.946116875
0.58 | 0.432 | 2.944679375
0.57 | 0.428 | 2.943278
0.56 | 0.424 | 2.942173
0.55 | 0.42 | 2.941067
0.54 | 0.416 | 2.939962
0.53 | 0.412 | 2.938856
0.52 | 0.408 | 2.937751
0.51 | 0.404 | 2.936645
0.5 | 0.4 | 2.93554
0.49 | 0.396 | 2.934434
0.48 | 0.392 | 2.933329
0.47 | 0.388 | 2.932187
0.46 | 0.384 | 2.930859
0.45 | 0.38 | 2.92953
0.44 | 0.376 | 2.928201
0.43 | 0.372 | 2.926872
0.42 | 0.368 | 2.925543
0.41 | 0.364 | 2.924215
0.4 | 0.36 | 2.922886
0.39 | 0.356 | 2.921557
0.38 | 0.352 | 2.920228
0.37 | 0.348 | 2.918899
0.36 | 0.344 | 2.916867
0.35 | 0.34 | 2.914711
0.34 | 0.336 | 2.912555
0.33 | 0.332 | 2.910398
0.32 | 0.328 | 2.908242
0.31 | 0.324 | 2.906086
0.3 | 0.32 | 2.904
0.29 | 0.316 | 2.902
0.28 | 0.312 | 2.9
0.27 | 0.308 | 2.898
0.26 | 0.304 | 2.896
0.25 | 0.3 | 2.894
0.24 | 0.296 | 2.892
0.23 | 0.292 | 2.89
0.22 | 0.288 | 2.888
0.21 | 0.284 | 2.886
0.2 | 0.28 | 2.883501
0.19 | 0.276 | 2.880914
0.18 | 0.272 | 2.878327
0.17 | 0.268 | 2.87574
0.16 | 0.264 | 2.873152
0.15 | 0.26 | 2.870565
0.14 | 0.256 | 2.867978
0.13 | 0.252 | 2.865442
0.12 | 0.248 | 2.862987
0.11 | 0.244 | 2.860532
0.1 | 0.24 | 2.858077
0.09 | 0.236 | 2.855621
0.08 | 0.232 | 2.853166
0.07 | 0.228 | 2.850711
0.06 | 0.224 | 2.848256
0.05 | 0.22 | 2.845379
0.04 | 0.216 | 2.842183
0.03 | 0.212 | 2.838988
0.02 | 0.208 | 2.835793
0.01 | 0.204 | 2.832597
0 | 0.2 | 2.829402